## MC01
Zone | Process type | Multiplexer channel | In use for OES? | notes | multiplexer com port
1A | BE |  | N |  | 16
1B | BE | 1 | Y
2A | BE |  | N
2B | BE | 2 | Y
3A | BE |  | N
3B | BE | 15 | N
4A | BE |  | N
4B | BE | 16 | N
5A | PC | 11 | Y
5B | PC | 12 | Y
6A | PC | 13 | Y
6B | PC | 14 | Y

## MC02
Zone | Process type | Multiplexer channel | In use for OES? | notes | multiplexer com port
1A | BE |  | N |  | 5
1B | BE | 1 | Y
2A | BE |  | N
2B | BE | 2 | Y
3A | BE |  | N
3B | BE | 15 | N | recently broke optical cable, blanked off OES window instead of replacing cable
4A | BE |  | N
4B | BE | 16 | N | signal reading 0
5A | PC | 11 | Y
5B | PC | 12 | Y
6A | PC | 13 | Y
6B | PC | 14 | Y

## Z 1-4 BE, Z 4-6 PC
Zone | Process type | Multiplexer channel | In use for OES? | notes
1A | BE |  | N
1B | BE | 1 | Y
2A | BE |  | N
2B | BE | 2 | Y
3A | BE |  | N
3B | BE | 15 | N
4A | BE |  | N
4B | BE | 16 | Y
5A | PC | 11 | Y
5B | PC | 12 | Y
6A | PC | 13 | Y
6B | PC | 14 | Y

## Z 1-6 BE
Zone | Process type | Multiplexer channel | In use for OES?
1A | BE |  | N
1B | BE | 1 | Y
2A | BE |  | N
2B | BE | 2 | Y
3A | BE |  | N
3B | BE | 15 | N
4A | BE |  | N
4B | BE | 16 | N
5A | BE | 11 | Y
5B | BE | 12 | Y
6A | BE | 13 | Y
6B | BE | 14 | Y

## Extra OES lines
label | wavelength Min | wavelength Max | color (choose names here: http://stackoverflow.com/questions/22408237/named-colors-in-matplotlib or use any hex code)

## spectrometer settings
process | integration time (s) | number of scans | notes
BE | 1 | 20 | longer integration time can saturate detector
PC | 3 | 20 | longer integration time can saturate detector

## Cu3 - OES correlation
a | b | Cu3 = a*Cu-515/In-451 + b
0.1779 | 0.6396